## 250W
scan_speed_m_s | length_mm | length_ahead_mm | length_behind_mm | width_mm | depth_mm
0 | 0.200501253 | 0.098997494 | 0.101503759 | 0.205513784 | 0.100250627 | 0.5 | 0.1002506265 | 1.266%
0.1 | 0.185463659 | 0.0839599 | 0.101503759 | 0.185463659 | 0.090225564 | 0.418337 | 0.07758631 | 7.591%
0.2 | 0.175438596 | 0.073934837 | 0.101503759 | 0.175438596 | 0.085213033 | 0.388551 | 0.06816684 | 7.801%
0.3 | 0.165413534 | 0.063909774 | 0.101503759 | 0.165413534 | 0.080200501 | 0.3671415 | 0.06073017 | 4.975%
0.4 | 0.160401003 | 0.058897243 | 0.101503759 | 0.155388471 | 0.07518797 | 0.3500116 | 0.05614222 | 4.678%
0.5 | 0.155388471 | 0.053884712 | 0.101503759 | 0.145363409 | 0.070175439 | 0.3355834 | 0.0521458 | 3.227%
0.6 | 0.155388471 | 0.053884712 | 0.101503759 | 0.135338346 | 0.065162907 | 0.3230519 | 0.05019854 | 6.841%
0.7 | 0.15037594 | 0.04887218 | 0.101503759 | 0.135338346 | 0.065162907 | 0.3119414 | 0.04690849 | 4.018%
0.8 | 0.145363409 | 0.043859649 | 0.101503759 | 0.125313283 | 0.060150376 | 0.3019437 | 0.04389157 | 0.07277%
0.9 | 0.145363409 | 0.043859649 | 0.101503759 | 0.125313283 | 0.060150376 | 0.2928456 | 0.04256904 | 2.943%
1 | 0.140350877 | 0.038847118 | 0.101503759 | 0.125313283 | 0.055137845 | 0.2844928 | 0.03992882 | 2.785%
1.1 | 0.140350877 | 0.038847118 | 0.101503759 | 0.115288221 | 0.055137845 | 0.2767694 | 0.03884483 | 0.005883%
1.2 | 0.140350877 | 0.038847118 | 0.101503759 | 0.115288221 | 0.050125313 | 0.2695858 | 0.0378366 | 2.601%
1.3 | 0.135338346 | 0.033834586 | 0.101503759 | 0.115288221 | 0.050125313 | 0.2628709 | 0.03557652 | 5.148%
1.4 | 0.135338346 | 0.033834586 | 0.101503759 | 0.105263158 | 0.050125313 | 0.2565677 | 0.03472345 | 2.627%
1.5 | 0.135338346 | 0.033834586 | 0.101503759 | 0.105263158 | 0.045112782 | 0.2506292 | 0.03391974 | 0.2517%
1.6 | 0.135338346 | 0.033834586 | 0.101503759 | 0.105263158 | 0.045112782 | 0.2450163 | 0.0331601 | 1.993%
1.7 | 0.130325815 | 0.028822055 | 0.101503759 | 0.105263158 | 0.045112782 | 0.2396962 | 0.03123861 | 8.384%
1.8 | 0.130325815 | 0.028822055 | 0.101503759 | 0.095238095 | 0.045112782 | 0.234641 | 0.03057978 | 6.099%
1.9 | 0.130325815 | 0.028822055 | 0.101503759 | 0.095238095 | 0.040100251 | 0.2298267 | 0.02995235 | 3.922%
2 | 0.130325815 | 0.028822055 | 0.101503759 | 0.095238095 | 0.040100251 | 0.2252325 | 0.02935361 | 1.844%

## 300W
scan_speed_m_s | length_mm | length_ahead_mm | length_behind_mm | width_mm | depth_mm
0 | 0.245614035 | 0.12406015 | 0.121553885 | 0.245614035 | 0.120300752 | 0.5 | 0.1228070175 | 0.0012531325 | 0.613524418
0.1 | 0.220551378 | 0.098997494 | 0.121553885 | 0.215538847 | 0.110275689 | 0.4118234 | 0.09082822 | 0.008169273
0.2 | 0.205513784 | 0.0839599 | 0.121553885 | 0.205513784 | 0.100250627 | 0.3800229 | 0.07809995 | 0.005859946
0.3 | 0.195488722 | 0.073934837 | 0.121553885 | 0.185463659 | 0.090225564 | 0.3572968 | 0.0698475 | 0.004087333
0.4 | 0.19047619 | 0.068922306 | 0.121553885 | 0.175438596 | 0.085213033 | 0.339197 | 0.06460896 | 0.004313346
0.5 | 0.185463659 | 0.063909774 | 0.121553885 | 0.165413534 | 0.080200501 | 0.3240121 | 0.06009247 | 0.003817307
0.6 | 0.180451128 | 0.058897243 | 0.121553885 | 0.155388471 | 0.07518797 | 0.3108698 | 0.0560968 | 0.00280044
0.7 | 0.175438596 | 0.053884712 | 0.121553885 | 0.155388471 | 0.070175439 | 0.2992552 | 0.05250091 | 0.001383799
0.8 | 0.170426065 | 0.04887218 | 0.121553885 | 0.145363409 | 0.070175439 | 0.2888349 | 0.04922499 | 0.0003528121
0.9 | 0.170426065 | 0.04887218 | 0.121553885 | 0.145363409 | 0.065162907 | 0.2793786 | 0.04761339 | 0.00125879
1 | 0.165413534 | 0.043859649 | 0.121553885 | 0.135338346 | 0.060150376 | 0.2707196 | 0.04478069 | 0.0009210404
1.1 | 0.165413534 | 0.043859649 | 0.121553885 | 0.135338346 | 0.060150376 | 0.262733 | 0.04345959 | 0.000400057
1.2 | 0.160401003 | 0.038847118 | 0.121553885 | 0.125313283 | 0.060150376 | 0.2553221 | 0.04095392 | 0.002106798
1.3 | 0.160401003 | 0.038847118 | 0.121553885 | 0.125313283 | 0.055137845 | 0.2484105 | 0.03984529 | 0.0009981759
1.4 | 0.160401003 | 0.038847118 | 0.121553885 | 0.125313283 | 0.055137845 | 0.2419367 | 0.03880689 | 4.022495e-05
1.5 | 0.155388471 | 0.033834586 | 0.121553885 | 0.115288221 | 0.050125313 | 0.2358503 | 0.03664842 | 0.002813829
1.6 | 0.155388471 | 0.033834586 | 0.121553885 | 0.115288221 | 0.050125313 | 0.2301093 | 0.03575633 | 0.001921741
1.7 | 0.155388471 | 0.033834586 | 0.121553885 | 0.115288221 | 0.050125313 | 0.2246784 | 0.03491244 | 0.00107785
1.8 | 0.155388471 | 0.033834586 | 0.121553885 | 0.115288221 | 0.050125313 | 0.2195278 | 0.03411208 | 0.0002774977
1.9 | 0.155388471 | 0.033834586 | 0.121553885 | 0.105263158 | 0.045112782 | 0.2146316 | 0.03335128 | 0.0004833105
2 | 0.15037594 | 0.028822055 | 0.121553885 | 0.105263158 | 0.045112782 | 0.2099677 | 0.03157409 | 0.00275203
0.002242321

## 400W
scan_speed_m_s | length_mm | length_ahead_mm | length_behind_mm | width_mm | depth_mm
0 | 0.3258145 | 0.1641604 | 0.1616541 | 0.3258145 | 0.1654135 | 0.5 | 0.1629073 | 0.001253133 | 0.712
0.1 | 0.2857143 | 0.1240602 | 0.1616541 | 0.2857143 | 0.1403509 | 0.3991966 | 0.1140562 | 0.01000399
0.2 | 0.2656642 | 0.10401 | 0.1616541 | 0.2556391 | 0.1253133 | 0.3636501 | 0.09660879 | 0.007401238
0.3 | 0.2556391 | 0.09398496 | 0.1616541 | 0.235589 | 0.1152882 | 0.3385357 | 0.08654297 | 0.007441994
0.4 | 0.245614 | 0.0839599 | 0.1616541 | 0.2255639 | 0.1052632 | 0.3187158 | 0.07828107 | 0.005678829
0.5 | 0.235589 | 0.07393484 | 0.1616541 | 0.2055138 | 0.1002506 | 0.3022178 | 0.07119919 | 0.002735648
0.6 | 0.2305764 | 0.06892231 | 0.1616541 | 0.1954887 | 0.09022556 | 0.2880388 | 0.06641497 | 0.002507339
0.7 | 0.2255639 | 0.06390977 | 0.1616541 | 0.1854637 | 0.08521303 | 0.2755878 | 0.06216265 | 0.00174712
0.8 | 0.2205514 | 0.05889724 | 0.1616541 | 0.1854637 | 0.0802005 | 0.2644827 | 0.05833203 | 0.0005652135
0.9 | 0.2155388 | 0.05388471 | 0.1616541 | 0.1754386 | 0.0802005 | 0.2544605 | 0.05484612 | 0.0009614095
1 | 0.2155388 | 0.05388471 | 0.1616541 | 0.1654135 | 0.07518797 | 0.2453309 | 0.05287835 | 0.001006363
1.1 | 0.2105263 | 0.04887218 | 0.1616541 | 0.1654135 | 0.07017544 | 0.2369517 | 0.04988456 | 0.001012382
1.2 | 0.2105263 | 0.04887218 | 0.1616541 | 0.1553885 | 0.07017544 | 0.2292129 | 0.04825534 | 0.0006168374
1.3 | 0.2055138 | 0.04385965 | 0.1616541 | 0.1553885 | 0.06516291 | 0.2220279 | 0.0456298 | 0.001770152
1.4 | 0.2055138 | 0.04385965 | 0.1616541 | 0.1453634 | 0.06516291 | 0.2153271 | 0.04425269 | 0.0003930412
1.5 | 0.2055138 | 0.04385965 | 0.1616541 | 0.1453634 | 0.06015038 | 0.2090534 | 0.04296336 | 0.0008962925
1.6 | 0.2005013 | 0.03884712 | 0.1616541 | 0.1453634 | 0.06015038 | 0.2031595 | 0.04073374 | 0.001886618
1.7 | 0.2005013 | 0.03884712 | 0.1616541 | 0.1353383 | 0.05513784 | 0.1976057 | 0.03962019 | 0.0007730745
1.8 | 0.2005013 | 0.03884712 | 0.1616541 | 0.1353383 | 0.05513784 | 0.1923583 | 0.03856808 | 0.0002790345
1.9 | 0.1954887 | 0.03383459 | 0.1616541 | 0.1353383 | 0.05513784 | 0.1873885 | 0.03663233 | 0.002797745
2 | 0.1954887 | 0.03383459 | 0.1616541 | 0.1253133 | 0.05012531 | 0.1826712 | 0.03571017 | 0.001875581
0.002552525

## 500W
scan_speed_m_s | length_mm | length_ahead_mm | length_behind_mm | width_mm | depth_mm
0 | 0.4110276 | 0.2042607 | 0.2067669 | 0.406015 | 0.2055138 | 0.5 | 0.2055138 | 0.001253133 | 0.813 | 0.5 | 0.7 | 0.006269555
0.1 | 0.3558897 | 0.1491228 | 0.2067669 | 0.3458647 | 0.1704261 | 0.3866481 | 0.1376041 | 0.01151873 |  | 0.3865381 | 0.75 | 0.003942925
0.2 | 0.3308271 | 0.1240602 | 0.2067669 | 0.3057644 | 0.1503759 | 0.3475899 | 0.1149922 | 0.009067991 |  | 0.3474501 | 0.8 | 0.002543103
0.3 | 0.3107769 | 0.10401 | 0.2067669 | 0.2857143 | 0.1353383 | 0.3203165 | 0.09954699 | 0.004463034 |  | 0.3201587 | 0.85 | 0.003201993
0.4 | 0.3007519 | 0.09398496 | 0.2067669 | 0.2656642 | 0.1253133 | 0.2989935 | 0.08992285 | 0.004062113 |  | 0.2988233 | 0.9 | 0.005649236
0.5 | 0.2907268 | 0.0839599 | 0.2067669 | 0.245614 | 0.1152882 | 0.2813868 | 0.08180669 | 0.002153207 |  | 0.2812078 | 0.78 | 0.002964071
0.6 | 0.2857143 | 0.07894737 | 0.2067669 | 0.235589 | 0.1052632 | 0.2663633 | 0.07610379 | 0.002843581 |  | 0.2661776 | 0.79 | 0.002725612
0.7 | 0.2756892 | 0.06892231 | 0.2067669 | 0.2255639 | 0.1002506 | 0.2532567 | 0.06982014 | 0.00089783 |  | 0.253066 | 0.81 | 0.002416022
0.8 | 0.2706767 | 0.06390977 | 0.2067669 | 0.2155388 | 0.0952381 | 0.2416375 | 0.06540565 | 0.001495873 |  | 0.2414431 | 0.82 | 0.002464415
0.9 | 0.2706767 | 0.06390977 | 0.2067669 | 0.2055138 | 0.09022556 | 0.2312105 | 0.06258329 | 0.00132648 |  | 0.2310132 | 0.815 | 0.002413865
1 | 0.2656642 | 0.05889724 | 0.2067669 | 0.1954887 | 0.08521303 | 0.2217627 | 0.05891441 | 1.71706e-05 |  | 0.2215632 | 0.813 | 0.00239979
1.1 | 0.2606516 | 0.05388471 | 0.2067669 | 0.1854637 | 0.0802005 | 0.2131352 | 0.05555403 | 0.001669314 |  | 0.2129341 | 0.814 | 0.002403745
1.2 | 0.2606516 | 0.05388471 | 0.2067669 | 0.1854637 | 0.07518797 | 0.2052054 | 0.05348711 | 0.0003976011 |  | 0.2050031
1.3 | 0.2556391 | 0.04887218 | 0.2067669 | 0.1754386 | 0.07518797 | 0.197877 | 0.05058509 | 0.00171291 |  | 0.197674
1.4 | 0.2556391 | 0.04887218 | 0.2067669 | 0.1754386 | 0.07017544 | 0.1910726 | 0.04884563 | 2.65502e-05 |  | 0.1908692
1.5 | 0.2506266 | 0.04385965 | 0.2067669 | 0.1654135 | 0.07017544 | 0.1847291 | 0.04629802 | 0.002438375 |  | 0.1845256
1.6 | 0.2506266 | 0.04385965 | 0.2067669 | 0.1654135 | 0.06516291 | 0.1787942 | 0.04481058 | 0.0009509264 |  | 0.1785908
1.7 | 0.2506266 | 0.04385965 | 0.2067669 | 0.1553885 | 0.06516291 | 0.173224 | 0.04341455 | 0.0004451027 |  | 0.1730209
1.8 | 0.245614 | 0.03884712 | 0.2067669 | 0.1553885 | 0.06015038 | 0.1679815 | 0.04125863 | 0.002411508 |  | 0.1677788
1.9 | 0.245614 | 0.03884712 | 0.2067669 | 0.1553885 | 0.06015038 | 0.163035 | 0.04004369 | 0.001196568 |  | 0.1628329
2 | 0.245614 | 0.03884712 | 0.2067669 | 0.1453634 | 0.06015038 | 0.1583571 | 0.03889472 | 4.760319e-05 |  | 0.1581557
0.00239979

## combined results
Power | coeff | P |  | P | v | R
300 | 0.613524418 | 200 | 0.5139 | 250 | 0.4 | 0.3500116
400 | 0.712 | 250 | 0.5639 | 450 | 1.8 | 0.1794199
500 | 0.813 | 300 | 0.6139
|  | 350 | 0.6639
|  | 400 | 0.7139
|  | 450 | 0.7639
|  | 500 | 0.8139